## Sheet1
| H2 | CO | N2 | CH4 | C2H4 | Current Density (mAcm-2) | CO2 flow rate (mL/min) | J (H2) (mAcm-2) | J (CO) (mAcm-2) | J (CH4) (mAcm-2) | J (C2H4) (mAcm-2) | FE (H2) (%) | FE (CO) (%) | FE (CH4) (%) | FE (C2H4) (%)
Sample1_19_04_2023 10_49_28.XLS | 30493.8 | 44054.9 | 122274.3 | 0 | 582.8 | -50 | 31.24855 | 9.570303 | 15.89946 | -0.01205915 | 6.424603 | 19.14061 | 31.79893 | 0.02411829 | 12.84921
Sample2_19_04_2023 11_55_47.XLS | 29659.7 | 42426.7 | 112960.7 | 0 | 549.2 | -50 | 33.40794 | 9.944101 | 16.36777 | -0.01289248 | 6.388298 | 19.8882 | 32.73555 | 0.02578496 | 12.7766
Sample3_19_04_2023 12_10_50.XLS | 48917.4 | 56912.7 | 123520.6 | 2.7 | 1915.7 | -100 | 30.95959 | 15.36766 | 20.36585 | 0.01568997 | 24.02105 | 15.36766 | 20.36585 | 0.01568997 | 24.02105
Sample4_19_04_2023 12_25_56.XLS | 54303 | 57891.9 | 124008.5 | 0 | 1908 | -100 | 30.84647 | 17.02578 | 20.64149 | -0.01190398 | 23.83165 | 17.02578 | 20.64149 | 0.01190398 | 23.83165
Sample5_19_04_2023 12_41_00.XLS | 80343.7 | 64994.9 | 134654.5 | 3.2 | 3983.3 | -150 | 28.37815 | 23.28904 | 21.32584 | 0.01907305 | 47.12236 | 15.52602 | 14.21723 | 0.01271537 | 31.41491
Sample6_19_04_2023 12_56_04.XLS | 86224.1 | 63784.1 | 149470.6 | 3 | 3974.9 | -150 | 24.94299 | 21.98345 | 18.39434 | 0.01511489 | 41.32857 | 14.65563 | 12.26289 | 0.01007659 | 27.55238
Sample7_19_04_2023 13_11_09.XLS | 117070.2 | 62781.5 | 146490.4 | 7.5 | 6304.8 | -200 | 25.63396 | 30.75179 | 18.60605 | 0.05367263 | 68.02686 | 15.3759 | 9.303024 | 0.02683631 | 34.01343
Sample8_19_04_2023 13_26_14.XLS | 137939.3 | 63980.9 | 97519.7 | 7.7 | 6530.6 | -200 | 36.988 | 52.33802 | 27.36136 | 0.07989169 | 101.7314 | 26.16901 | 13.68068 | 0.03994584 | 50.86568
Sample9_19_04_2023 14_15_57.XLS | 243273.6 | 33927.3 | 162875.9 | 25.5 | 9440.5 | -250 | 21.83492 | 54.62988 | 8.546927 | 0.1756649 | 87.23927 | 21.85195 | 3.418771 | 0.07026597 | 34.89571
Sample10_19_04_2023 14_31_00.XLS | 268940.3 | 30648.7 | 124672.5 | 19.3 | 6742.5 | -250 | 30.69252 | 84.92026 | 10.84787 | 0.1840089 | 87.19901 | 33.96811 | 4.339149 | 0.07360356 | 34.8796
Sample11_19_04_2023 14_46_04.XLS | 337841.5 | 25622.5 | 82821.9 | 41.3 | 4613.4 | -300 | 40.39574 | 140.4884 | 11.92428 | 0.5360144 | 77.96807 | 46.82946 | 3.974759 | 0.1786715 | 25.98936